## Sheet1
Capacitor | Voltage | Temperature | leakage
e100v | 50 | 25 | 0.296 | 0.296 | uA
e300v | 150 | 25 | 1.13 | 1.13 | uA
e100v | 62 | 25 | 0.5 | 0.5 | uA
e300v | 200 | 25 | 2.7 | 2.7 | uA
e100v | 50 | 85 | 5 | 1.74 | uA | 1k oscilates | 5 | 5.5 | uA
e300v | 150 | 85 | 16.3 | 5.11 | uA
e100v | 62 | 85 | 11.3 | 2.38 | uA | 1k oscilates | 11.1 | 11.5 | uA
e300v | 200 | 85 | 42.16 | 8.3 | uA
e100v | 50 | 125 | 27 | 3.3 | uA
e300v | 150 | 125 | 72 | 7.35 | uA
e100v | 62 | 125 | 54 | 4.1 | uA
e300v | 200 | 125 | 173 | 11.2 | uA
|  |  | 1k | 12Meg